## Sheet1
Residual activity remaining in section 2 spent Cu catalyst Aug. 2016 (Reactor 22D1) |  |  |  | Residual activity remaining in section 2 spent Cu catalyst 02D1) 27/01/2017
| Laboratory Hydrogenolysis Conditions : |  |  |  | Laboratory Hydrogenolysis Conditions :
| Cu Catalyst in bed - 32gm |  |  |  | Cu Catalyst in bed - 32gm
| C12-14 wax ester feed - 130gm (SV- 145.01), (AV- 0.021) |  |  |  | C12-14 wax ester feed - 130gm (SV- 146.23), (AV- 0.019)
| Temp. 210 - 2150 | C |  |  | Temp. 210 - 2150
| Pressure 248 - 250B |  |  |  | Pressure 248 - 250B
| Time 3.5hrs |  |  |  | Time 3.5hrs
Sample from | Batch No. | SV of crude alcohol | % of conversion ester to alcohol | Sample from | Batch No. | SV of crude alcohol | % of conversion ester to alcohol
Catalyst from Surface of top bed | # 1 | 102.47 | 16.91 | Catalyst from Surface of top bed | # 1 | 102.47 | 16.91
| # 2 | 128.24 |  |  | # 2 | 128.24
| # 3 | 126.88 |  |  | # 3 | 126.88
22D1 Catalyst from bottom Bed | #1 | 20.43 | 85.91 | 02D1 Catalyst from bottom Bed | #1 | 31.15 | 78.69
| #2 | 22.63 | 84.39 |  | #2 | 33.47 | 77.11
| #3 | 31.38 | 78.35 |  | #3 | 30.97 | 78.82
| #4 | 30.8 | 78.75 |  | #4 | 31.64 | 78.36
| #5 | 33.23 | 77.08 |  | #5 | 30.28 | 79.26
| #6 | 32.55 | 77.55 |  | #6 | 29.57 | 79.75
| #7 | 33.47 | 76.91 |  | #7 | 30.16 | 79.34
| Average | 29.21 | 79.84 |  | Average | 31.03429 | 78.76143
22D1 Catalyst from middle Bed | #1 | 76.53 | 47.22
| #2 | 89.01 | 38.61
| #3 | 99.16 | 31.61
| #4 | 104.55 | 27.9
| Average | 92.31 | 36.33
Note :- Bottom bed Catalyst added to top bed of 22D1 reactor